## Sheet1
0 | PCE (MAX) | Speed (Hz) | Height (μm) | Concentration (M) | Wind T ($^{\circ}$C) | Wind S (m/s)
1 | 19.28 | 25 | 20 | 1.8 | 22.9 | 0.415
2 | 9.73 | 25 | 60 | 1 | 22.3 | 0.469
3 | 17.08 | 34 | 60 | 2 | 23.8 | 0.469
4 | 18.94 | 80 | 20 | 1.8 | 24.1 | 2.756
5 | 13.08 | 25 | 40 | 1.8 | 21.9 | 1.092
6 | 18.29 | 85 | 60 | 1.6 | 22 | 0.469
7 | 19.31 | 25 | 20 | 1.8 | 22.6 | 0.384
8 | 17.73 | 85 | 80 | 1.6 | 22.1 | 0.469
9 | 20.14 | 50 | 60 | 2.5 | 24.3 | 0.469
10 | 17.02 | 50 | 40 | 1.8 | 21.9 | 1.092
11 | 18.11 | 34 | 60 | 2.5 | 24.3 | 0.469
12 | 17.71 | 34 | 20 | 2 | 23.8 | 0.469
13 | 18.08 | 85 | 40 | 1.6 | 22.1 | 0.469
14 | 17.2 | 15 | 20 | 1.6 | 21.3 | 0.469
15 | 15.94 | 25 | 20 | 1.8 | 23.6 | 1.465
16 | 9.99 | 34 | 20 | 1.8 | 25.5 | 3.456
17 | 18.09 | 65 | 40 | 1.8 | 20.9 | 0
18 | 16.95 | 15 | 20 | 1.8 | 23.8 | 2.756
19 | 18.39 | 85 | 20 | 1.6 | 21.9 | 0.469
20 | 16.07 | 15 | 40 | 1.8 | 20.9 | 0
21 | 18.77 | 34 | 80 | 1.6 | 21.6 | 0.469
22 | 17.78 | 15 | 80 | 1.6 | 21.4 | 0.469
23 | 19.22 | 25 | 20 | 1.8 | 22.3 | 0
24 | 12.18 | 15 | 20 | 1 | 22.2 | 0.469
25 | 12.82 | 25 | 40 | 1.8 | 22.8 | 3.21
26 | 20.3 | 80 | 20 | 1.8 | 22.8 | 0.415
27 | 18.45 | 50 | 20 | 1.8 | 24.1 | 2.756
28 | 18.78 | 65 | 20 | 1.8 | 23.6 | 1.465
29 | 20.46 | 50 | 20 | 1.8 | 22.3 | 0
30 | 19.4 | 25 | 40 | 1.8 | 22.7 | 0.384
31 | 16.43 | 65 | 40 | 1.8 | 22.6 | 2.575
32 | 18.75 | 50 | 20 | 1.8 | 23.6 | 1.465
33 | 18.22 | 15 | 40 | 1.6 | 21.3 | 0.469
34 | 13.79 | 25 | 20 | 1.3 | 22.6 | 0.469
35 | 18.05 | 65 | 20 | 1.8 | 23.9 | 2.756
36 | 14.49 | 34 | 40 | 1.8 | 25.2 | 2.559
37 | 16.97 | 34 | 40 | 1.8 | 24.9 | 1.377
38 | 18.93 | 34 | 40 | 1.6 | 21.6 | 0.469
39 | 17.22 | 15 | 60 | 1.8 | 22.6 | 0.384
40 | 18.59 | 34 | 60 | 1.6 | 21.5 | 0.469
41 | 16.87 | 65 | 20 | 1.6 | 21.7 | 0.469
42 | 17.76 | 50 | 20 | 2.5 | 24.3 | 0.469
43 | 15.74 | 80 | 40 | 1.8 | 22.8 | 2.575
44 | 17.75 | 80 | 20 | 1.8 | 23.6 | 1.465
45 | 20.34 | 65 | 20 | 1.8 | 22.8 | 0
46 | 18.88 | 65 | 60 | 1.6 | 21.9 | 0.469
47 | 15.88 | 15 | 40 | 1.8 | 21.8 | 1.092
48 | 16.48 | 34 | 20 | 1.8 | 24.9 | 1.377
49 | 18.46 | 15 | 20 | 1.8 | 23.6 | 1.465
50 | 14.67 | 50 | 60 | 1.3 | 22.7 | 0.469
51 | 13.27 | 80 | 40 | 1.8 | 23.1 | 3.21
52 | 13.21 | 15 | 20 | 1.8 | 23.1 | 0.415
53 | 15.62 | 15 | 40 | 1.8 | 22.3 | 0.384
54 | 12.62 | 15 | 20 | 1.3 | 22.8 | 0.469
55 | 16.42 | 80 | 40 | 1.8 | 21.3 | 0.103
56 | 18.58 | 50 | 40 | 1.6 | 21.7 | 0.469
57 | 17.47 | 25 | 40 | 1.8 | 20.9 | 0
58 | 18.67 | 50 | 40 | 1.8 | 20.9 | 0
59 | 16.84 | 25 | 40 | 1.8 | 21.3 | 0.103
60 | 17.19 | 15 | 60 | 2.5 | 24.1 | 0.469
61 | 14.28 | 50 | 20 | 1.3 | 22.7 | 0.469
62 | 16.29 | 80 | 40 | 1.8 | 21.9 | 1.092
63 | 18.77 | 34 | 20 | 1.8 | 24.4 | 0.469
64 | 19.18 | 34 | 40 | 1.8 | 22.9 | 0.384
65 | 14.48 | 34 | 20 | 1.3 | 22.7 | 0.469
66 | 18.34 | 50 | 60 | 1.6 | 21.7 | 0.469
67 | 19.31 | 50 | 20 | 1.8 | 22.9 | 0.415
68 | 16.07 | 15 | 40 | 1.8 | 21.2 | 0.103
69 | 16.16 | 25 | 20 | 1.6 | 21.3 | 0.469
70 | 17.19 | 65 | 40 | 1.8 | 21.9 | 1.092
71 | 16.9 | 50 | 40 | 1.8 | 22.8 | 2.575
72 | 18.14 | 25 | 60 | 2.5 | 24.3 | 0.469
73 | 17.7 | 65 | 60 | 1.8 | 22.9 | 0.384
74 | 11.73 | 15 | 40 | 1.8 | 22.8 | 3.21
75 | 10.72 | 34 | 60 | 1 | 22.4 | 0.469
76 | 19.68 | 65 | 20 | 1.8 | 22.9 | 0.415
77 | 19.05 | 25 | 80 | 1.6 | 21.5 | 0.469
78 | 17.26 | 25 | 60 | 2 | 23.8 | 0.469
79 | 14.12 | 34 | 60 | 1.8 | 21.7 | 0
80 | 17.58 | 50 | 80 | 1.6 | 21.8 | 0.469
81 | 19.02 | 34 | 20 | 1.6 | 21.5 | 0.469
82 | 12.23 | 50 | 20 | 1 | 22.5 | 0.469
83 | 16.84 | 65 | 20 | 1.8 | 24.6 | 3.83
84 | 18.2 | 25 | 60 | 1.8 | 22.8 | 0.384
85 | 18.72 | 50 | 60 | 1.8 | 22.9 | 0.384
86 | 13.6 | 50 | 60 | 1 | 22.8 | 0.469
87 | 18.16 | 25 | 20 | 1.8 | 24.1 | 2.756
88 | 13.4 | 34 | 20 | 1.8 | 21.7 | 0
89 | 17.97 | 25 | 20 | 1.8 | 24.6 | 3.83
90 | 16.57 | 15 | 20 | 2.5 | 24.1 | 0.469
91 | 16.35 | 50 | 40 | 1.8 | 21.3 | 0.103
92 | 18.63 | 34 | 80 | 1.8 | 23.1 | 0.384
93 | 12.18 | 15 | 60 | 1 | 22.2 | 0.469
94 | 16.79 | 15 | 20 | 1.8 | 22.2 | 0
95 | 18.12 | 50 | 20 | 2 | 23.9 | 0.469
96 | 17.78 | 80 | 40 | 1.8 | 21.1 | 0
97 | 18.56 | 80 | 20 | 1.8 | 22.9 | 0
98 | 19.43 | 50 | 20 | 1.8 | 22.8 | 0.384
99 | 11.76 | 24 | 20 | 1 | 22.4 | 0.469
100 | 11.7 | 15 | 60 | 1.3 | 22.8 | 0.469
101 | 18.45 | 25 | 20 | 2.5 | 24.3 | 0.469
102 | 13.56 | 34 | 60 | 1.3 | 22.8 | 0.469
103 | 11.5 | 25 | 80 | 1 | 23.1 | 0.469
104 | 16.39 | 15 | 20 | 1.8 | 24.1 | 3.83
105 | 17.44 | 65 | 80 | 1.6 | 21.9 | 0.469
106 | 16.49 | 15 | 80 | 1.8 | 22.7 | 0.384
107 | 18.44 | 65 | 20 | 1.8 | 22.8 | 0.384
108 | 14.85 | 25 | 60 | 1.3 | 22.6 | 0.469
109 | 18.04 | 50 | 60 | 2 | 24.1 | 0.469
110 | 18.87 | 65 | 40 | 1.8 | 22.9 | 0.384
111 | 15.26 | 15 | 60 | 1.6 | 21.4 | 0.469
112 | 12.49 | 50 | 40 | 1.8 | 23.1 | 3.21
113 | 19.42 | 50 | 80 | 1.8 | 22.8 | 0.384
114 | 15.9 | 34 | 60 | 1.8 | 24.4 | 0.469
115 | 11.08 | 25 | 20 | 1 | 22.3 | 0.469
116 | 17.28 | 65 | 40 | 1.8 | 21.3 | 0.103
117 | 17.92 | 25 | 60 | 1.6 | 21.5 | 0.469
118 | 19.74 | 50 | 40 | 1.8 | 22.8 | 0.384
119 | 18.65 | 50 | 20 | 1.8 | 24.6 | 3.83
120 | 13.44 | 34 | 40 | 1.8 | 25.5 | 3.456
121 | 17.49 | 34 | 80 | 1.8 | 21.8 | 0
122 | 18.72 | 34 | 20 | 2.5 | 24.3 | 0.469
123 | 16.55 | 50 | 20 | 1.6 | 21.6 | 0.469
124 | 17.59 | 65 | 40 | 1.6 | 21.8 | 0.469
125 | 18.11 | 25 | 40 | 1.6 | 21.4 | 0.469
126 | 17.95 | 80 | 20 | 1.8 | 24.6 | 3.83
127 | 10.09 | 34 | 20 | 1.8 | 25.2 | 2.559
128 | 13.76 | 34 | 40 | 1.8 | 21.7 | 0
129 | 18.09 | 25 | 80 | 1.8 | 22.7 | 0.384
130 | 13.74 | 15 | 40 | 1.8 | 22.2 | 2.575

## Sheet2
0 | PCE(MAX) | PCE(MIN) | PCE(D) | ff | voc | jsc | speed (Hz) | height （μm） | Concentration（M） | Wind T (℃) | wind S (m/s)
1 | 17.2 | 13.55 | 3.65 | 75.8 | 1061.7 | 21.27 | 15 | 20 | 1.6 | 21.3 | 0.469 | 0.6787029
2 | 18.22 | 14.74 | 3.48 | 78.5 | 1053.2 | 22.03 | 15 | 40 | 1.6 | 21.3 | 0.469 | 0.7726793
3 | 15.26 | 12.85 | 2.41 | 76.4 | 1059.7 | 18.85 | 15 | 60 | 1.6 | 21.4 | 0.469 | 0.02563877
4 | 17.78 | 13.38 | 4.4 | 75.4 | 1023.8 | 23.02 | 15 | 80 | 1.6 | 21.4 | 0.469 | 0.3370941
5 | 16.16 | 12.25 | 3.91 | 74.4 | 1039.3 | 20.89 | 25 | 20 | 1.6 | 21.3 | 0.469 | 0.85232
6 | 18.11 | 15.75 | 2.36 | 75.7 | 1054.4 | 22.68 | 25 | 40 | 1.6 | 21.4 | 0.469 | 0.8853043
7 | 17.92 | 16.7 | 1.22 | 79.1 | 1042.1 | 21.74 | 25 | 60 | 1.6 | 21.5 | 0.469 | 0.3056637
8 | 19.05 | 17.33 | 1.72 | 74.9 | 1047.9 | 24.28 | 25 | 80 | 1.6 | 21.5 | 0.469 | 0.8114722
9 | 19.02 | 16.22 | 2.8 | 76.7 | 1064 | 23.31 | 34 | 20 | 1.6 | 21.5 | 0.469 | 0.05711107
10 | 18.93 | 17.01 | 1.92 | 73.9 | 1043.8 | 24.55 | 34 | 40 | 1.6 | 21.6 | 0.469 | 0.5131546
11 | 18.59 | 15.07 | 3.52 | 72.7 | 1039.1 | 24.6 | 34 | 60 | 1.6 | 21.5 | 0.469 | 0.9123248
12 | 18.77 | 16.36 | 2.41 | 74.8 | 1053.4 | 23.83 | 34 | 80 | 1.6 | 21.6 | 0.469 | 0.0288829
13 | 16.55 | 13.55 | 3 | 67.5 | 1024.9 | 23.91 | 50 | 20 | 1.6 | 21.6 | 0.469 | 0.727542
14 | 18.58 | 15.65 | 2.93 | 78.1 | 1045.5 | 22.76 | 50 | 40 | 1.6 | 21.7 | 0.469 | 0.05744937
15 | 18.34 | 15.1 | 3.24 | 77 | 1029.1 | 23.16 | 50 | 60 | 1.6 | 21.7 | 0.469 | 0.7133642
16 | 17.58 | 12.07 | 5.51 | 71.5 | 1026.8 | 23.95 | 50 | 80 | 1.6 | 21.8 | 0.469 | 0.138733
17 | 16.87 | 12.93 | 3.94 | 67.7 | 1004 | 24.83 | 65 | 20 | 1.6 | 21.7 | 0.469 | 0.6510144
18 | 17.59 | 12.5 | 5.09 | 67.9 | 1032.3 | 25.08 | 65 | 40 | 1.6 | 21.8 | 0.469 | 0.4654766
19 | 18.88 | 10.35 | 8.53 | 76.1 | 1029.9 | 24.09 | 65 | 60 | 1.6 | 21.9 | 0.469 | 0.6363659
20 | 17.44 | 6.31 | 11.13 | 70.9 | 1005.3 | 24.47 | 65 | 80 | 1.6 | 21.9 | 0.469 | 0.4545528
21 | 18.39 | 3.84 | 14.55 | 71.8 | 1033.2 | 24.78 | 85 | 20 | 1.6 | 21.9 | 0.469 | 0.3766337
22 | 18.08 | 6.57 | 11.51 | 71.8 | 1013.9 | 24.85 | 85 | 40 | 1.6 | 22.1 | 0.469 | 0.8357938
23 | 18.29 | 10.62 | 7.67 | 73.8 | 1017.1 | 24.37 | 85 | 60 | 1.6 | 22 | 0.469 | 0.8744272
24 | 17.73 | 8.02 | 9.71 | 68.7 | 1047 | 24.64 | 85 | 80 | 1.6 | 22.1 | 0.469 | 0.4314925
25 | 12.62 | 9.47 | 3.15 | 78.8 | 1043.7 | 15.35 | 15 | 20 | 1.3 | 22.8 | 0.469 | 0.1909653
26 | 11.7 | 10.51 | 1.19 | 76.5 | 1037.4 | 14.73 | 15 | 60 | 1.3 | 22.8 | 0.469 | 0.4115835
27 | 13.79 | 7.78 | 6.01 | 75.9 | 1058.3 | 17.17 | 25 | 20 | 1.3 | 22.6 | 0.469 | 0.7472871
28 | 14.85 | 7.61 | 7.24 | 75 | 1047.4 | 18.89 | 25 | 60 | 1.3 | 22.6 | 0.469 | 0.313341
29 | 14.48 | 5.98 | 8.5 | 78.2 | 1040.9 | 17.79 | 34 | 20 | 1.3 | 22.7 | 0.469 | 0.2834143
30 | 13.56 | 12.5 | 1.06 | 73 | 1056 | 17.6 | 34 | 60 | 1.3 | 22.8 | 0.469 | 0.3321028
31 | 14.28 | 11.32 | 2.96 | 73.1 | 1067.4 | 18.29 | 50 | 20 | 1.3 | 22.7 | 0.469 | 0.0370867
32 | 14.67 | 8.96 | 5.71 | 73.4 | 1056.1 | 18.91 | 50 | 60 | 1.3 | 22.7 | 0.469 | 0.04377065
33 | 12.18 | 6.73 | 5.45 | 79.4 | 1035.6 | 14.82 | 15 | 20 | 1 | 22.2 | 0.469 | 0.5063128
34 | 12.18 | 8.76 | 3.42 | 78.9 | 1050.4 | 14.69 | 15 | 60 | 1 | 22.2 | 0.469 | 0.5827249
35 | 11.08 | 6.4 | 4.68 | 78.8 | 1053.6 | 13.35 | 25 | 20 | 1 | 22.3 | 0.469 | 0.5908589
36 | 9.73 | 5.28 | 4.45 | 77.1 | 1041.2 | 12.11 | 25 | 60 | 1 | 22.3 | 0.469 | 0.1150254
37 | 11.5 | 7.88 | 3.62 | 73.1 | 1053.7 | 14.93 | 25 | 80 | 1 | 23.1 | 0.469 | 0.6211344
38 | 11.76 | 7.5 | 4.26 | 75.7 | 1059.5 | 14.67 | 24 | 20 | 1 | 22.4 | 0.469 | 0.4196327
39 | 10.72 | 7.01 | 3.71 | 72.2 | 1047.2 | 14.19 | 34 | 60 | 1 | 22.4 | 0.469 | 0.2214978
40 | 12.23 | 8.84 | 3.39 | 70.4 | 1047.6 | 16.59 | 50 | 20 | 1 | 22.5 | 0.469 | 0.7513308
41 | 13.6 | 4.5 | 9.1 | 73.4 | 1057.8 | 17.51 | 50 | 60 | 1 | 22.8 | 0.469 | 0.3620363
42 | 18.77 | 14.21 | 4.56 | 76.2 | 1042.9 | 23.62 | 34 | 20 | 1.8 | 24.4 | 0.469 | 0.4661862
43 | 16.48 | 8.75 | 7.73 | 68.9 | 1064 | 22.46 | 34 | 20 | 1.8 | 24.9 | 1.377 | 0.6553038
44 | 10.09 | 4.77 | 5.32 | 56.6 | 1018.4 | 17.5 | 34 | 20 | 1.8 | 25.2 | 2.559 | 0.5857445
45 | 9.99 | 7.05 | 2.94 | 56.2 | 1015 | 17.5 | 34 | 20 | 1.8 | 25.5 | 3.456 | 0.8335824
46 | 16.97 | 10.81 | 6.16 | 73.4 | 1080.3 | 21.41 | 34 | 40 | 1.8 | 24.9 | 1.377 | 0.7351934
47 | 14.49 | 7.23 | 7.26 | 59.7 | 1046.7 | 23.18 | 34 | 40 | 1.8 | 25.2 | 2.559 | 0.2759048
48 | 13.44 | 7.6 | 5.84 | 56.6 | 1027.9 | 23.08 | 34 | 40 | 1.8 | 25.5 | 3.456 | 0.6453679
49 | 15.9 | 12.09 | 3.81 | 70.2 | 1071.2 | 21.14 | 34 | 60 | 1.8 | 24.4 | 0.469 | 0.1434577
50 | 16.57 | 15.12 | 1.45 | 71.7 | 1019.7 | 22.65 | 15 | 20 | 2.5 | 24.1 | 0.469 | 0.6040587
51 | 17.19 | 15.27 | 1.92 | 73.6 | 1022.4 | 22.84 | 15 | 60 | 2.5 | 24.1 | 0.469 | 0.3724695
52 | 18.45 | 16.18 | 2.27 | 75.1 | 1059.5 | 23.2 | 25 | 20 | 2.5 | 24.3 | 0.469 | 0.1654076
53 | 18.14 | 9.26 | 8.88 | 72.5 | 1034.2 | 24.2 | 25 | 60 | 2.5 | 24.3 | 0.469 | 0.166624
54 | 18.72 | 10.42 | 8.3 | 74.3 | 1029.6 | 24.47 | 34 | 20 | 2.5 | 24.3 | 0.469 | 0.3236956
55 | 18.11 | 14.95 | 3.16 | 74.4 | 1023.1 | 23.78 | 34 | 60 | 2.5 | 24.3 | 0.469 | 0.566021
56 | 17.76 | 9.24 | 8.52 | 72.1 | 1042.3 | 23.63 | 50 | 20 | 2.5 | 24.3 | 0.469 | 0.7054696
57 | 20.14 | 16.56 | 3.58 | 76.3 | 1095.6 | 24.09 | 50 | 60 | 2.5 | 24.3 | 0.469 | 0.6054501
58 | 17.26 | 11.65 | 5.61 | 76.6 | 1063.9 | 21.19 | 25 | 60 | 2 | 23.8 | 0.469 | 0.4258542
59 | 17.71 | 15.64 | 2.07 | 73.9 | 1025.8 | 23.37 | 34 | 20 | 2 | 23.8 | 0.469 | 0.9149884
60 | 17.08 | 13.77 | 3.31 | 70 | 1061.4 | 22.99 | 34 | 60 | 2 | 23.8 | 0.469 | 0.76594
61 | 18.12 | 15.51 | 2.61 | 74 | 1030.5 | 23.77 | 50 | 20 | 2 | 23.9 | 0.469 | 0.3469356
62 | 18.04 | 12.59 | 5.45 | 72.9 | 1000.5 | 24.72 | 50 | 60 | 2 | 24.1 | 0.469 | 0.6188672
63 | 15.62 | 14.62 | 1 | 73.9 | 1019.3 | 20.75 | 15 | 40 | 1.8 | 22.3 | 0.384 | 0.7626557
64 | 17.22 | 16.97 | 0.25 | 76.9 | 1045.5 | 21.42 | 15 | 60 | 1.8 | 22.6 | 0.384 | 0.4178544
65 | 16.49 | 13.59 | 2.9 | 69.8 | 1054.5 | 22.41 | 15 | 80 | 1.8 | 22.7 | 0.384 | 0.9831419
66 | 19.31 | 16.27 | 3.04 | 77.6 | 1030.3 | 24.15 | 25 | 20 | 1.8 | 22.6 | 0.384 | 0.00448882
67 | 19.4 | 16.72 | 2.68 | 76.9 | 1044.4 | 24.14 | 25 | 40 | 1.8 | 22.7 | 0.384 | 0.3282017
68 | 18.2 | 15.56 | 2.64 | 73.9 | 1079 | 22.83 | 25 | 60 | 1.8 | 22.8 | 0.384 | 0.345739
69 | 18.09 | 16.68 | 1.41 | 74.2 | 1023.2 | 23.81 | 25 | 80 | 1.8 | 22.7 | 0.384 | 0.04082919
70 | 13.4 | 11.63 | 1.77 | 63.4 | 1047 | 20.18 | 34 | 20 | 1.8 | 21.7 | 0 | 0.8263453
71 | 19.18 | 17.23 | 1.95 | 75.2 | 1028.7 | 24.8 | 34 | 40 | 1.8 | 22.9 | 0.384 | 0.7767379
72 | 13.76 | 10.2 | 3.56 | 78.7 | 1035.3 | 16.88 | 34 | 40 | 1.8 | 21.7 | 0 | 0.3474971
73 | 14.12 | 7.25 | 6.87 | 72.7 | 1028.8 | 18.88 | 34 | 60 | 1.8 | 21.7 | 0 | 0.4603293
74 | 18.63 | 16.69 | 1.94 | 76.3 | 1032.7 | 23.64 | 34 | 80 | 1.8 | 23.1 | 0.384 | 0.6076104
75 | 17.49 | 13.41 | 4.08 | 75.4 | 1018.1 | 22.79 | 34 | 80 | 1.8 | 21.8 | 0 | 0.3211093
76 | 19.43 | 17.39 | 2.04 | 75.4 | 1048.4 | 24.58 | 50 | 20 | 1.8 | 22.8 | 0.384 | 0.850609
77 | 19.74 | 16.8 | 2.94 | 75.6 | 1091.1 | 23.92 | 50 | 40 | 1.8 | 22.8 | 0.384 | 0.2293195
78 | 18.72 | 16.34 | 2.38 | 73.7 | 1058.4 | 23.99 | 50 | 60 | 1.8 | 22.9 | 0.384 | 0.8692304
79 | 19.42 | 17.04 | 2.38 | 75.3 | 1080.7 | 23.85 | 50 | 80 | 1.8 | 22.8 | 0.384 | 0.1030191
80 | 18.44 | 13.47 | 4.97 | 74.7 | 1038.1 | 23.76 | 65 | 20 | 1.8 | 22.8 | 0.384 | 0.3549679
81 | 18.87 | 15.45 | 3.42 | 76.7 | 1024.2 | 24.03 | 65 | 40 | 1.8 | 22.9 | 0.384 | 0.1968556
82 | 17.7 | 15.93 | 1.77 | 74.3 | 1000.8 | 23.81 | 65 | 60 | 1.8 | 22.9 | 0.384 | 0.9866985
83 | 13.21 | 11.43 | 1.78 | 64.5 | 1031.7 | 19.85 | 15 | 20 | 1.8 | 23.1 | 0.415 | 0.8141468
84 | 16.79 | 14.13 | 2.66 | 73.6 | 1060.3 | 21.53 | 15 | 20 | 1.8 | 22.2 | 0 | 0.4961333
85 | 18.46 | 16.32 | 2.14 | 77.3 | 1088.5 | 21.93 | 15 | 20 | 1.8 | 23.6 | 1.465 | 0.6814715
86 | 16.95 | 11.25 | 5.7 | 73.6 | 1077.2 | 21.4 | 15 | 20 | 1.8 | 23.8 | 2.756 | 0.3451573
87 | 16.39 | 6.85 | 9.54 | 72.1 | 1085.1 | 20.94 | 15 | 20 | 1.8 | 24.1 | 3.83 | 0.6616927
88 | 19.28 | 15.82 | 3.46 | 77.1 | 1051.3 | 23.77 | 25 | 20 | 1.8 | 22.9 | 0.415 | 0.9607687
89 | 19.22 | 15.96 | 3.26 | 77.4 | 1037 | 23.96 | 25 | 20 | 1.8 | 22.3 | 0 | 0.8731905
90 | 15.94 | 7.42 | 8.52 | 68.9 | 1071.6 | 21.6 | 25 | 20 | 1.8 | 23.6 | 1.465 | 0.4158982
91 | 18.16 | 12.87 | 5.29 | 77.2 | 1061.3 | 22.17 | 25 | 20 | 1.8 | 24.1 | 2.756 | 0.6352432
92 | 17.97 | 16.12 | 1.85 | 74.3 | 1007.9 | 23.98 | 25 | 20 | 1.8 | 24.6 | 3.83 | 0.7888283
93 | 19.31 | 16.99 | 2.32 | 72.4 | 1068 | 24.98 | 50 | 20 | 1.8 | 22.9 | 0.415 | 0.7233622
94 | 20.46 | 14.98 | 5.48 | 75.7 | 1103.6 | 24.49 | 50 | 20 | 1.8 | 22.3 | 0 | 0.7050862
95 | 18.75 | 10.86 | 7.89 | 74 | 1064 | 23.8 | 50 | 20 | 1.8 | 23.6 | 1.465 | 0.4125556
96 | 18.45 | 14.44 | 4.01 | 73.7 | 1037.5 | 24.12 | 50 | 20 | 1.8 | 24.1 | 2.756 | 0.8547245
97 | 18.65 | 10.73 | 7.92 | 72.7 | 1034.1 | 24.81 | 50 | 20 | 1.8 | 24.6 | 3.83 | 0.5675102
98 | 19.68 | 18.07 | 1.61 | 74.8 | 1052.8 | 24.98 | 65 | 20 | 1.8 | 22.9 | 0.415 | 0.2368779
99 | 20.34 | 17.09 | 3.25 | 77.4 | 1074.2 | 24.46 | 65 | 20 | 1.8 | 22.8 | 0 | 0.5001817
100 | 18.78 | 17.05 | 1.73 | 74.2 | 1052.2 | 23.93 | 65 | 20 | 1.8 | 23.6 | 1.465 | 0.5120028
101 | 18.05 | 15.28 | 2.77 | 74.3 | 1040.6 | 23.35 | 65 | 20 | 1.8 | 23.9 | 2.756 | 0.520434
102 | 16.84 | 15.08 | 1.76 | 66.6 | 1035.7 | 24.42 | 65 | 20 | 1.8 | 24.6 | 3.83 | 0.07956419
103 | 20.3 | 18.56 | 1.74 | 75.1 | 1093.2 | 24.72 | 80 | 20 | 1.8 | 22.8 | 0.415 | 0.06879555
104 | 18.56 | 16.1 | 2.46 | 73.6 | 1033.3 | 24.39 | 80 | 20 | 1.8 | 22.9 | 0 | 0.4392215
105 | 17.75 | 13.96 | 3.79 | 73.9 | 1037.3 | 23.16 | 80 | 20 | 1.8 | 23.6 | 1.465 | 0.02848169
106 | 18.94 | 16.96 | 1.98 | 76.4 | 1064.4 | 23.3 | 80 | 20 | 1.8 | 24.1 | 2.756 | 0.16226
107 | 17.95 | 12.71 | 5.24 | 75.2 | 1051.2 | 22.72 | 80 | 20 | 1.8 | 24.6 | 3.83 | 0.5993574
108 | 16.07 | 15.02 | 1.05 | 78.7 | 1086.1 | 18.8 | 15 | 40 | 1.8 | 21.2 | 0.103 | 0.3598089
109 | 16.07 | 13.12 | 2.95 | 72.4 | 1009.8 | 21.97 | 15 | 40 | 1.8 | 20.9 | 0 | 0.7631072
110 | 15.88 | 13.82 | 2.06 | 76.3 | 1027.8 | 20.25 | 15 | 40 | 1.8 | 21.8 | 1.092 | 0.4011983
111 | 13.74 | 7.98 | 5.76 | 69.7 | 1009.5 | 19.53 | 15 | 40 | 1.8 | 22.2 | 2.575 | 0.6548626
112 | 11.73 | 8.46 | 3.27 | 58.9 | 1035.9 | 19.23 | 15 | 40 | 1.8 | 22.8 | 3.21 | 0.2481637
113 | 16.84 | 13.8 | 3.04 | 77 | 1029.1 | 21.25 | 25 | 40 | 1.8 | 21.3 | 0.103 | 0.5850319
114 | 17.47 | 14.66 | 2.81 | 74 | 1011.4 | 23.34 | 25 | 40 | 1.8 | 20.9 | 0 | 0.3963058
115 | 13.08 | 10.48 | 2.6 | 69.8 | 1022.9 | 18.34 | 25 | 40 | 1.8 | 21.9 | 1.092 | 0.1809629
116 | 12.82 | 10.79 | 2.03 | 58.2 | 980.2 | 22.49 | 25 | 40 | 1.8 | 22.8 | 3.21 | 0.3053681
117 | 16.35 | 15.81 | 0.54 | 69.4 | 1050.1 | 22.44 | 50 | 40 | 1.8 | 21.3 | 0.103 | 0.07992811
118 | 18.67 | 13.39 | 5.28 | 75.7 | 1019.4 | 24.19 | 50 | 40 | 1.8 | 20.9 | 0 | 0.6663313
119 | 17.02 | 14.67 | 2.35 | 70.2 | 1037.1 | 23.37 | 50 | 40 | 1.8 | 21.9 | 1.092 | 0.3620157
120 | 16.9 | 12.17 | 4.73 | 70.7 | 1068.2 | 22.37 | 50 | 40 | 1.8 | 22.8 | 2.575 | 0.9306185
121 | 12.49 | 6.48 | 6.01 | 55.2 | 1013.3 | 22.33 | 50 | 40 | 1.8 | 3.21 | 23.1 | 0.3324669
122 | 17.28 | 15.2 | 2.08 | 73.2 | 1045.9 | 22.57 | 65 | 40 | 1.8 | 21.3 | 0.103 | 0.2561071
123 | 18.09 | 16.87 | 1.22 | 75 | 1034.4 | 23.32 | 65 | 40 | 1.8 | 20.9 | 0 | 0.7723502
124 | 17.19 | 11.7 | 5.49 | 71 | 1032.3 | 23.45 | 65 | 40 | 1.8 | 21.9 | 1.092 | 0.3798894
125 | 16.43 | 14.67 | 1.76 | 69.9 | 1037.1 | 22.67 | 65 | 40 | 1.8 | 22.6 | 2.575 | 0.1598976
126 | 16.42 | 11.56 | 4.86 | 72.1 | 1050.3 | 21.67 | 80 | 40 | 1.8 | 21.3 | 0.103 | 0.7112029
127 | 17.78 | 13.69 | 4.09 | 74.6 | 1072.8 | 22.21 | 80 | 40 | 1.8 | 21.1 | 0 | 0.2636124
128 | 16.29 | 12.48 | 3.81 | 68.6 | 1029.5 | 23.07 | 80 | 40 | 1.8 | 21.9 | 1.092 | 0.7666706
129 | 15.74 | 6.81 | 8.93 | 66.3 | 1011.4 | 23.49 | 80 | 40 | 1.8 | 22.8 | 2.575 | 0.3887005
130 | 13.27 | 5.19 | 8.08 | 57.1 | 1010.7 | 23 | 80 | 40 | 1.8 | 23.1 | 3.21 | 0.3365609